## CHECK SHEET
DISC Rubber Lining Lifting Hole Repair Check sheet
PROJECT NAME | : | GPD |  | DOCUMENT NO. | : | M6365-01-RL01
CUSTOMER | : | MHI |  | VALVE SIZE | : | DN700 150A
VALVE TAG NO. | : | 90GAF01AA101 |  | DATE | : | 2024.09.19
NO. | Check List(CEPHAS standard) |  |  | Check or record |  |  |  | verification
[8 empty] | CEP PD | CEP QA | Date
1 | Cleaning lift hole area by using Thinner or MEK(Methyl Ethyl Ketone) (photo) |  |  | Air gun + Thinner |  |  |  | Y.G.Son | W.Ock | 2024.09.19
2 | Check Temp.(above 5˚C) Humidity(less than 85%) |  |  | 4-1 Temp. | : | 33˚C |  | Y.G.Son | W.Ock | 2024.09.19
|  |  |  | 4-2 Humidity | : | 62% |  | Y.G.Son | W.Ock | 2024.09.19
3 | Repair Material (Expiry date) Unused repair material must be used within exparation date. EPOXY GLUE F-05C(ALTECO) |  |  | 5-1 Name | : | - EPOXY GLUE F-05C(ALTECO) - Natural Rubber |  | Y.G.Son | W.Ock | 2024.09.19
|  |  |  | 5-2 Expiry date | : | 2024.12.30 |  | Y.G.Son | W.Ock | 2024.09.19
4 | Repair Material Mixing ratio & amount of weight (Rubber Powder : Epoxy Bond : Hardener) | [6 empty] | Y.G.Son | W.Ock | 2024.09.19
4-1 | Inside the Tap (0.5 : 1 : 1) |  |  | 4.0g / 4.1g |  |  |  | Y.G.Son | W.Ock | 2024.09.19
4-2 | Outside the Tap (1 : 1 : 1) |  |  | 7.5g / 7.6g |  |  |  | Y.G.Son | W.Ock | 2024.09.19
5 | Mix the blended materials well. (pot life : max 3min.) (Hardening time : 5min.) |  |  | Start time | : | 13:25 |  | Y.G.Son | W.Ock | 2024.09.19
6 | Put the mixture of 4-1 slowly inside the tap.(Be careful not to create wrinkles or layers when inserting the repair material.) | [6 empty] | Y.G.Son | W.Ock | 2024.09.19
7 | 7-1 Put the mixture of 4-2 slowly outside the tap before step 8 is fully harden. 7-2 Use a brush dipped in thinner to smooth the surface. | [6 empty] | Y.G.Son | W.Ock | 2024.09.19
8 | If the surface is uneven, use a grinder to smooth the surface as a final treat. |  |  | End time | : | 13:50 |  | Y.G.Son | W.Ock | 2024.09.19
9 | Mixing Sunpat Eco 310 ratio of main material and hardner 100:8, and apply on the repaired area for the coating. Record expiry date of Eco310. |  |  | Expiry date | : | 2024.10.03 |  | Y.G.Son | W.Ock | 2024.09.19
10 | 10-1 Visual Inspection | [6 empty] | Y.G.Son | W.Ock | 2024.09.19
| 10-2 Palpation check (degree of hardness) |  |  | GOOD CONDITION |  |  |  | Y.G.Son | W.Ock | 2024.09.19
| 10-3 Hardness check(shore A 95±5) |  |  | 92, 93 |  |  |  | Y.G.Son | W.Ock | 2024.09.19
| 10-4 Spark test - 3000V/1mm (Same as Disc Rubber Lining Thicness) |  |  | - Standard : Lining 3T / 9000v - Actual Test Voltage : 12000v |  |  | Result : No spark react | Y.G.Son | W.Ock | 2024.09.19
GPD #4 DISC Rubber Lining Lifting Hole Repair Check sheet
PROJECT NAME | : | Thailand / GULF PLUAKDAENG POWER PLANT PROJECT (GPD) |  | DOCUMENT NO. | : | CEP-DHR-0905-02
CUSTOMER | : | MITSUBISHI POWER,LTD. - TAKASAGO |  | VALVE SIZE | : | DN1350
VALVE TAG NO. | : | 40PAB01AA001 |  | DATE | : | 2023.09.05
NO. | Check List(CEPHAS standard) |  |  | Check or record(KOT standard) |  |  |  | verification
[8 empty] | Cephas | Worker(KOT) | Date
1 | Surface Inspection (Before repair) |  | 1.1 visual Inspection | - There are no problem with Visual and Coating |  |  |  | Woong Ock | Adisac | 2023.09.05
|  |  | 1.2 Hardness Test (shore A 95±5) | 96, 97, 95, 95 |  |  |  | Woong Ock | Adisac | 2023.09.05
|  |  | 1.3 pin hole(if possible) | 18000V / No problem |  |  |  | Woong Ock | Adisac | 2023.09.05
| Repair Necessity |  |  | Unnecessary |  |  |  | Woong Ock | Adisac | 2023.09.05
2 | - |  |  | - Uses a small grinder to remove the repaired material. - The removal cannot be done all the way inside the tab, but only about halfway from the top. |  |  |  | Woong Ock | Adisac | 2023.09.06
3 | Cleaning lift hole area by using Thinner or MEK(Methyl Ethyl Ketone) (photo) |  |  | - Toluen Cleaning(C6H5CH3) - Since an air gun cannot be used, KOT used cotton gloves soaked in toluene to clean the grinded area. |  |  |  | Woong Ock | Adisac | 2023.09.06
4 | Check Temp.(above 5˚C) Humidity(less than 85%) |  |  | 4-1 Temp. | : | 30˚C |  | Woong Ock | Adisac | 2023.09.06
|  |  |  | 4-2 Humidity | : | 78% |  | Woong Ock | Adisac | 2023.09.06
5 | Repair Material (Expiry date) Unused repair material must be used within exparation date. EPOXY GLUE F-05C(ALTECO) |  |  | 5-1 Name | : | - RESIN6010(FACAI) - Hardener 830/850(FACAI) - Ebonite Powder |  | Woong Ock | Adisac | 2023.09.06
|  |  |  | 5-2 Expiry date | : | - Resin : Jun. 2024 - Hardener : Feb. 2025 |  | Woong Ock | Adisac | 2023.09.06
6 | Repair Material Mixing ratio (Rubber Powder : Epoxy Bond : Hardener) Total amount of repair material approx. 8.7(g) |  |  | - Total amount of repair material : 40g - Mix 60% Resin and 40% Hardener to make 100%, then mix 70% Rubber Ebonite Powder. - When mixing the materials, mix by feel rather than measuring the weight of the three materials. - CEHAS has a different ratio between the inside the tap and outside the tap, but KOT uses different repair materials and the mixing ratio of the upper part and the tab part is the same. |  |  |  | Woong Ock | Adisac | 2023.09.06
| 6-1 Inside the Tap ('0.5 : 1 : 1)approx. 7.78(g) | [6 empty] | Woong Ock | Adisac | 2023.09.06
| 6-2 Outside the Tap '(1 : 1 : 1)approx. 0.96(g) | [6 empty] | Woong Ock | Adisac | 2023.09.06
7 | Mix the blended materials well. (pot life : max 3min.) (Hardening time : 5min.) |  |  | Start time | : | 10:30 |  | Woong Ock | Adisac | 2023.09.06
8 | Put the mixture of 6-1 slowly inside the tap.(Be careful not to create wrinkles or layers when inserting the repair material.) |  |  | - CEPHAS has a short curing time about 5min. but the curing time of the material used by KOT is at least 3 hours. - Therefore, KOT makes about 8 pieces repair materials at a time and repairs 2 disks at a time. - It takes approximately 30 min. to repair one disk. - Push the repair material into the application area by hand using cotton gloves soaked in toluene. - To smooth the surface, KOT uses cotton gloves soaked in toluene. - All repairs were performed in a vertical position with the valve installed in the line. |  |  |  | Woong Ock | Adisac | 2023.09.06
9 | 9-1 Put the mixture of 6-2 slowly outside the tap before step 8 is fully harden. 9-2 Use a brush dipped in thinner to smooth the surface. | [6 empty] | Woong Ock | Adisac | 2023.09.06
10 | If the surface is uneven, use a grinder to smooth the surface as a final treat. |  |  | End time | : | 11:00 |  | Woong Ock | Adisac | 2023.09.06
11 | Mixing Sunpat Eco 310 ratio of main material and hardner 100:8, and apply on the repaired area for the coating. Record expiry date of Eco310. |  |  | Expiry date | : | No coating is applied |  | Woong Ock | Adisac | 2023.09.06
12 | 12-1 Visual Inspection |  |  | good |  |  |  | Woong Ock | Adisac | 2023.09.06
| 12-2 Palpation check (degree of hardness) |  |  | The surface is not smooth like CEPHAS and feels a little rough. |  |  |  | Woong Ock | Adisac | 2023.09.06
| 12-3 Hardness check(shore A 95±5) |  |  | over 95 for all lifting hole |  |  |  | Woong Ock | Adisac | 2023.09.06
| 12-4 Spark test - 3000V/1mm (Same as Disc Rubber Lining Thicness) |  |  | 18000V / No problem |  |  |  | Woong Ock | Adisac | 2023.09.06
* This check sheet applies only to GPD PJT #3, 4 DISC Hole Repair
* Repair work is carried out with the disk in a horizontal state.
GPD #4 DISC Rubber Lining Lifting Hole Repair Check sheet
PROJECT NAME | : | Thailand / GULF PLUAKDAENG POWER PLANT PROJECT (GPD) |  | DOCUMENT NO. | : | CEP-DHR-0905-03
CUSTOMER | : | MITSUBISHI POWER,LTD. - TAKASAGO |  | VALVE SIZE | : | DN1350
VALVE TAG NO. | : | 40PAB01AA002 |  | DATE | : | 2023.09.05
NO. | Check List(CEPHAS standard) |  |  | Check or record(KOT standard) |  |  |  | verification
[8 empty] | Cephas | Worker(KOT) | Date
1 | Surface Inspection (Before repair) |  | 1.1 visual Inspection | - There are no problem with Visual and Coating |  |  |  | Woong Ock | Adisac | 2023.09.05
|  |  | 1.2 Hardness Test (shore A 95±5) | 95, 95, 95, 94 |  |  |  | Woong Ock | Adisac | 2023.09.05
|  |  | 1.3 pin hole(if possible) | 18000V / No problem |  |  |  | Woong Ock | Adisac | 2023.09.05
| Repair Necessity |  |  | Unnecessary |  |  |  | Woong Ock | Adisac | 2023.09.05
2 | - |  |  | - Uses a small grinder to remove the repaired material. - The removal cannot be done all the way inside the tab, but only about halfway from the top. |  |  |  | Woong Ock | Adisac | 2023.09.06
3 | Cleaning lift hole area by using Thinner or MEK(Methyl Ethyl Ketone) (photo) |  |  | - Toluen Cleaning(C6H5CH3) - Since an air gun cannot be used, KOT used cotton gloves soaked in toluene to clean the grinded area. |  |  |  | Woong Ock | Adisac | 2023.09.06
4 | Check Temp.(above 5˚C) Humidity(less than 85%) |  |  | 4-1 Temp. | : | 30˚C |  | Woong Ock | Adisac | 2023.09.06
|  |  |  | 4-2 Humidity | : | 78% |  | Woong Ock | Adisac | 2023.09.06
5 | Repair Material (Expiry date) Unused repair material must be used within exparation date. EPOXY GLUE F-05C(ALTECO) |  |  | 5-1 Name | : | - RESIN6010(FACAI) - Hardener 830/850(FACAI) - Ebonite Powder |  | Woong Ock | Adisac | 2023.09.06
|  |  |  | 5-2 Expiry date | : | - Resin : Jun. 2024 - Hardener : Feb. 2025 |  | Woong Ock | Adisac | 2023.09.06
6 | Repair Material Mixing ratio (Rubber Powder : Epoxy Bond : Hardener) Total amount of repair material approx. 8.7(g) |  |  | - Total amount of repair material : 40g - Mix 60% Resin and 40% Hardener to make 100%, then mix 70% Rubber Ebonite Powder. - When mixing the materials, mix by feel rather than measuring the weight of the three materials. - CEHAS has a different ratio between the inside the tap and outside the tap, but KOT uses different repair materials and the mixing ratio of the upper part and the tab part is the same. |  |  |  | Woong Ock | Adisac | 2023.09.06
| 6-1 Inside the Tap ('0.5 : 1 : 1)approx. 7.78(g) | [6 empty] | Woong Ock | Adisac | 2023.09.06
| 6-2 Outside the Tap '(1 : 1 : 1)approx. 0.96(g) | [6 empty] | Woong Ock | Adisac | 2023.09.06
7 | Mix the blended materials well. (pot life : max 3min.) (Hardening time : 5min.) |  |  | Start time | : | 11:00 |  | Woong Ock | Adisac | 2023.09.06
8 | Put the mixture of 6-1 slowly inside the tap.(Be careful not to create wrinkles or layers when inserting the repair material.) |  |  | - CEPHAS has a short curing time about 5min. but the curing time of the material used by KOT is at least 3 hours. - Therefore, KOT makes about 8 pieces repair materials at a time and repairs 2 disks at a time. - It takes approximately 30 min. to repair one disk. - Push the repair material into the application area by hand using cotton gloves soaked in toluene. - To smooth the surface, KOT uses cotton gloves soaked in toluene. - All repairs were performed in a vertical position with the valve installed in the line. |  |  |  | Woong Ock | Adisac | 2023.09.06
9 | 9-1 Put the mixture of 6-2 slowly outside the tap before step 8 is fully harden. 9-2 Use a brush dipped in thinner to smooth the surface. | [6 empty] | Woong Ock | Adisac | 2023.09.06
10 | If the surface is uneven, use a grinder to smooth the surface as a final treat. |  |  | End time | : | 11:30 |  | Woong Ock | Adisac | 2023.09.06
11 | Mixing Sunpat Eco 310 ratio of main material and hardner 100:8, and apply on the repaired area for the coating. Record expiry date of Eco310. |  |  | Expiry date | : | No coating is applied |  | Woong Ock | Adisac | 2023.09.06
12 | 12-1 Visual Inspection |  |  | good |  |  |  | Woong Ock | Adisac | 2023.09.06
| 12-2 Palpation check (degree of hardness) |  |  | The surface is not smooth like CEPHAS and feels a little rough. |  |  |  | Woong Ock | Adisac | 2023.09.06
| 12-3 Hardness check(shore A 95±5) |  |  | over 95 for all lifting hole |  |  |  | Woong Ock | Adisac | 2023.09.06
| 12-4 Spark test - 3000V/1mm (Same as Disc Rubber Lining Thicness) |  |  | 18000V / No problem |  |  |  | Woong Ock | Adisac | 2023.09.06
* This check sheet applies only to GPD PJT #3, 4 DISC Hole Repair
* Repair work is carried out with the disk in a horizontal state.
GPD #4 DISC Rubber Lining Lifting Hole Repair Check sheet
PROJECT NAME | : | Thailand / GULF PLUAKDAENG POWER PLANT PROJECT (GPD) |  | DOCUMENT NO. | : | CEP-DHR-0905-04
CUSTOMER | : | MITSUBISHI POWER,LTD. - TAKASAGO |  | VALVE SIZE | : | DN1300
VALVE TAG NO. | : | 40PAB02AA006 |  | DATE | : | 2023.09.05
NO. | Check List(CEPHAS standard) |  |  | Check or record(KOT standard) |  |  |  | verification
[8 empty] | Cephas | Worker(KOT) | Date
1 | Surface Inspection (Before repair) |  | 1.1 visual Inspection | - There are no problem with Visual and Coating |  |  |  | Woong Ock | Adisac | 2023.09.05
|  |  | 1.2 Hardness Test (shore A 95±5) | 80, 80, 96, 80 |  |  |  | Woong Ock | Adisac | 2023.09.05
|  |  | 1.3 pin hole(if possible) | 18000V / No problem |  |  |  | Woong Ock | Adisac | 2023.09.05
| Repair Necessity |  |  | Hardness shows a little low, but no problem with valve operating |  |  |  | Woong Ock | Adisac | 2023.09.05
2 | - |  |  | - Uses a small grinder to remove the repaired material. - The removal cannot be done all the way inside the tab, but only about halfway from the top. |  |  |  | Woong Ock | Adisac | 2023.09.06
3 | Cleaning lift hole area by using Thinner or MEK(Methyl Ethyl Ketone) (photo) |  |  | - Toluen Cleaning(C6H5CH3) - Since an air gun cannot be used, KOT used cotton gloves soaked in toluene to clean the grinded area. |  |  |  | Woong Ock | Adisac | 2023.09.06
4 | Check Temp.(above 5˚C) Humidity(less than 85%) |  |  | 4-1 Temp. | : | 30˚C |  | Woong Ock | Adisac | 2023.09.06
|  |  |  | 4-2 Humidity | : | 78% |  | Woong Ock | Adisac | 2023.09.06
5 | Repair Material (Expiry date) Unused repair material must be used within exparation date. EPOXY GLUE F-05C(ALTECO) |  |  | 5-1 Name | : | - RESIN6010(FACAI) - Hardener 830/850(FACAI) - Ebonite Powder |  | Woong Ock | Adisac | 2023.09.06
|  |  |  | 5-2 Expiry date | : | - Resin : Jun. 2024 - Hardener : Feb. 2025 |  | Woong Ock | Adisac | 2023.09.06
6 | Repair Material Mixing ratio (Rubber Powder : Epoxy Bond : Hardener) Total amount of repair material approx. 8.7(g) |  |  | - Total amount of repair material : 40g - Mix 60% Resin and 40% Hardener to make 100%, then mix 70% Rubber Ebonite Powder. - When mixing the materials, mix by feel rather than measuring the weight of the three materials. - CEHAS has a different ratio between the inside the tap and outside the tap, but KOT uses different repair materials and the mixing ratio of the upper part and the tab part is the same. |  |  |  | Woong Ock | Adisac | 2023.09.06
| 6-1 Inside the Tap ('0.5 : 1 : 1)approx. 7.78(g) | [6 empty] | Woong Ock | Adisac | 2023.09.06
| 6-2 Outside the Tap '(1 : 1 : 1)approx. 0.96(g) | [6 empty] | Woong Ock | Adisac | 2023.09.06
7 | Mix the blended materials well. (pot life : max 3min.) (Hardening time : 5min.) |  |  | Start time | : | 10:00 |  | Woong Ock | Adisac | 2023.09.06
8 | Put the mixture of 6-1 slowly inside the tap.(Be careful not to create wrinkles or layers when inserting the repair material.) |  |  | - CEPHAS has a short curing time about 5min. but the curing time of the material used by KOT is at least 3 hours. - Therefore, KOT makes about 8 pieces repair materials at a time and repairs 2 disks at a time. - It takes approximately 30 min. to repair one disk. - Push the repair material into the application area by hand using cotton gloves soaked in toluene. - To smooth the surface, KOT uses cotton gloves soaked in toluene. - All repairs were performed in a vertical position with the valve installed in the line. |  |  |  | Woong Ock | Adisac | 2023.09.06
9 | 9-1 Put the mixture of 6-2 slowly outside the tap before step 8 is fully harden. 9-2 Use a brush dipped in thinner to smooth the surface. | [6 empty] | Woong Ock | Adisac | 2023.09.06
10 | If the surface is uneven, use a grinder to smooth the surface as a final treat. |  |  | End time | : | 10:30 |  | Woong Ock | Adisac | 2023.09.06
11 | Mixing Sunpat Eco 310 ratio of main material and hardner 100:8, and apply on the repaired area for the coating. Record expiry date of Eco310. |  |  | Expiry date | : | No coating is applied |  | Woong Ock | Adisac | 2023.09.06
12 | 12-1 Visual Inspection |  |  | good |  |  |  | Woong Ock | Adisac | 2023.09.06
| 12-2 Palpation check (degree of hardness) |  |  | The surface is not smooth like CEPHAS and feels a little rough. |  |  |  | Woong Ock | Adisac | 2023.09.06
| 12-3 Hardness check(shore A 95±5) |  |  | over 95 for all lifting hole |  |  |  | Woong Ock | Adisac | 2023.09.06
| 12-4 Spark test - 3000V/1mm (Same as Disc Rubber Lining Thicness) |  |  | 18000V / No problem |  |  |  | Woong Ock | Adisac | 2023.09.06
* This check sheet applies only to GPD PJT #3, 4 DISC Hole Repair
* Repair work is carried out with the disk in a horizontal state.
GPD #4 DISC Rubber Lining Lifting Hole Repair Check sheet
PROJECT NAME | : | Thailand / GULF PLUAKDAENG POWER PLANT PROJECT (GPD) |  | DOCUMENT NO. | : | CEP-DHR-0905-05
CUSTOMER | : | MITSUBISHI POWER,LTD. - TAKASAGO |  | VALVE SIZE | : | DN1300
VALVE TAG NO. | : | 40PAB04AA002 |  | DATE | : | 2023.09.05
NO. | Check List(CEPHAS standard) |  |  | Check or record(KOT standard) |  |  |  | verification
[8 empty] | Cephas | Worker(KOT) | Date
1 | Surface Inspection (Before repair) |  | 1.1 visual Inspection | - There are no problem with Visual and Coating |  |  |  | Woong Ock | Adisac | 2023.09.05
|  |  | 1.2 Hardness Test (shore A 95±5) | 91, 92, 92, 92 |  |  |  | Woong Ock | Adisac | 2023.09.05
|  |  | 1.3 pin hole(if possible) | 18000V / No problem |  |  |  | Woong Ock | Adisac | 2023.09.05
| Repair Necessity |  |  | Unnecessary |  |  |  | Woong Ock | Adisac | 2023.09.05
2 | - |  |  | - Uses a small grinder to remove the repaired material. - The removal cannot be done all the way inside the tab, but only about halfway from the top. |  |  |  | Woong Ock | Adisac | 2023.09.06
3 | Cleaning lift hole area by using Thinner or MEK(Methyl Ethyl Ketone) (photo) |  |  | - Toluen Cleaning(C6H5CH3) - Since an air gun cannot be used, KOT used cotton gloves soaked in toluene to clean the grinded area. |  |  |  | Woong Ock | Adisac | 2023.09.06
4 | Check Temp.(above 5˚C) Humidity(less than 85%) |  |  | 4-1 Temp. | : | 30˚C |  | Woong Ock | Adisac | 2023.09.06
|  |  |  | 4-2 Humidity | : | 78% |  | Woong Ock | Adisac | 2023.09.06
5 | Repair Material (Expiry date) Unused repair material must be used within exparation date. EPOXY GLUE F-05C(ALTECO) |  |  | 5-1 Name | : | - RESIN6010(FACAI) - Hardener 830/850(FACAI) - Ebonite Powder |  | Woong Ock | Adisac | 2023.09.06
|  |  |  | 5-2 Expiry date | : | - Resin : Jun. 2024 - Hardener : Feb. 2025 |  | Woong Ock | Adisac | 2023.09.06
6 | Repair Material Mixing ratio (Rubber Powder : Epoxy Bond : Hardener) Total amount of repair material approx. 8.7(g) |  |  | - Total amount of repair material : 40g - Mix 60% Resin and 40% Hardener to make 100%, then mix 70% Rubber Ebonite Powder. - When mixing the materials, mix by feel rather than measuring the weight of the three materials. - CEHAS has a different ratio between the inside the tap and outside the tap, but KOT uses different repair materials and the mixing ratio of the upper part and the tab part is the same. |  |  |  | Woong Ock | Adisac | 2023.09.06
| 6-1 Inside the Tap ('0.5 : 1 : 1)approx. 7.78(g) | [6 empty] | Woong Ock | Adisac | 2023.09.06
| 6-2 Outside the Tap '(1 : 1 : 1)approx. 0.96(g) | [6 empty] | Woong Ock | Adisac | 2023.09.06
7 | Mix the blended materials well. (pot life : max 3min.) (Hardening time : 5min.) |  |  | Start time | : | 9:30 |  | Woong Ock | Adisac | 2023.09.06
8 | Put the mixture of 6-1 slowly inside the tap.(Be careful not to create wrinkles or layers when inserting the repair material.) |  |  | - CEPHAS has a short curing time about 5min. but the curing time of the material used by KOT is at least 3 hours. - Therefore, KOT makes about 8 pieces repair materials at a time and repairs 2 disks at a time. - It takes approximately 30 min. to repair one disk. - Push the repair material into the application area by hand using cotton gloves soaked in toluene. - To smooth the surface, KOT uses cotton gloves soaked in toluene. - All repairs were performed in a vertical position with the valve installed in the line. |  |  |  | Woong Ock | Adisac | 2023.09.06
9 | 9-1 Put the mixture of 6-2 slowly outside the tap before step 8 is fully harden. 9-2 Use a brush dipped in thinner to smooth the surface. | [6 empty] | Woong Ock | Adisac | 2023.09.06
10 | If the surface is uneven, use a grinder to smooth the surface as a final treat. |  |  | End time | : | 10:00 |  | Woong Ock | Adisac | 2023.09.06
11 | Mixing Sunpat Eco 310 ratio of main material and hardner 100:8, and apply on the repaired area for the coating. Record expiry date of Eco310. |  |  | Expiry date | : | No coating is applied |  | Woong Ock | Adisac | 2023.09.06
12 | 12-1 Visual Inspection |  |  | good |  |  |  | Woong Ock | Adisac | 2023.09.06
| 12-2 Palpation check (degree of hardness) |  |  | The surface is not smooth like CEPHAS and feels a little rough. |  |  |  | Woong Ock | Adisac | 2023.09.06
| 12-3 Hardness check(shore A 95±5) |  |  | over 95 for all lifting hole |  |  |  | Woong Ock | Adisac | 2023.09.06
| 12-4 Spark test - 3000V/1mm (Same as Disc Rubber Lining Thicness) |  |  | 18000V / No problem |  |  |  | Woong Ock | Adisac | 2023.09.06
* This check sheet applies only to GPD PJT #3, 4 DISC Hole Repair
* Repair work is carried out with the disk in a horizontal state.
GPD #4 DISC Rubber Lining Lifting Hole Repair Check sheet
PROJECT NAME | : | Thailand / GULF PLUAKDAENG POWER PLANT PROJECT (GPD) |  | DOCUMENT NO. | : | CEP-DHR-0906-01
CUSTOMER | : | MITSUBISHI POWER,LTD. - TAKASAGO |  | VALVE SIZE | : | DN1300
VALVE TAG NO. | : | 40PAB03AA006 |  | DATE | : | 2023.09.06
NO. | Check List(CEPHAS standard) |  |  | Check or record(KOT standard) |  |  |  | verification
[8 empty] | Cephas | Worker(KOT) | Date
1 | Surface Inspection (Before repair) |  | 1.1 visual Inspection | - There are no problem with Visual and Coating |  |  |  | Woong Ock | Adisac | 2023.09.06
|  |  | 1.2 Hardness Test (shore A 95±5) | 80, 95, 89, 79 |  |  |  | Woong Ock | Adisac | 2023.09.06
|  |  | 1.3 pin hole(if possible) | 18000V / No problem |  |  |  | Woong Ock | Adisac | 2023.09.06
| Repair Necessity |  |  | Hardness shows a little low, but no problem with valve operating |  |  |  | Woong Ock | Adisac | 2023.09.06
2 | - |  |  | - Uses a small grinder to remove the repaired material. - The removal cannot be done all the way inside the tab, but only about halfway from the top. |  |  |  | Woong Ock | Adisac | 2023.09.06
3 | Cleaning lift hole area by using Thinner or MEK(Methyl Ethyl Ketone) (photo) |  |  | - Toluen Cleaning(C6H5CH3) - Since an air gun cannot be used, KOT used cotton gloves soaked in toluene to clean the grinded area. |  |  |  | Woong Ock | Adisac | 2023.09.06
4 | Check Temp.(above 5˚C) Humidity(less than 85%) |  |  | 4-1 Temp. | : | 30˚C |  | Woong Ock | Adisac | 2023.09.06
|  |  |  | 4-2 Humidity | : | 78% |  | Woong Ock | Adisac | 2023.09.06
5 | Repair Material (Expiry date) Unused repair material must be used within exparation date. EPOXY GLUE F-05C(ALTECO) |  |  | 5-1 Name | : | - RESIN6010(FACAI) - Hardener 830/850(FACAI) - Ebonite Powder |  | Woong Ock | Adisac | 2023.09.06
|  |  |  | 5-2 Expiry date | : | - Resin : Jun. 2024 - Hardener : Feb. 2025 |  | Woong Ock | Adisac | 2023.09.06
6 | Repair Material Mixing ratio (Rubber Powder : Epoxy Bond : Hardener) Total amount of repair material approx. 8.7(g) |  |  | - Total amount of repair material : 40g - Mix 60% Resin and 40% Hardener to make 100%, then mix 70% Rubber Ebonite Powder. - When mixing the materials, mix by feel rather than measuring the weight of the three materials. - CEHAS has a different ratio between the inside the tap and outside the tap, but KOT uses different repair materials and the mixing ratio of the upper part and the tab part is the same. |  |  |  | Woong Ock | Adisac | 2023.09.06
| 6-1 Inside the Tap ('0.5 : 1 : 1)approx. 7.78(g) | [6 empty] | Woong Ock | Adisac | 2023.09.06
| 6-2 Outside the Tap '(1 : 1 : 1)approx. 0.96(g) | [6 empty] | Woong Ock | Adisac | 2023.09.06
7 | Mix the blended materials well. (pot life : max 3min.) (Hardening time : 5min.) |  |  | Start time | : | 11:30 |  | Woong Ock | Adisac | 2023.09.06
8 | Put the mixture of 6-1 slowly inside the tap.(Be careful not to create wrinkles or layers when inserting the repair material.) |  |  | - CEPHAS has a short curing time about 5min. but the curing time of the material used by KOT is at least 3 hours. - Therefore, KOT makes about 8 pieces repair materials at a time and repairs 2 disks at a time. - It takes approximately 30 min. to repair one disk. - Push the repair material into the application area by hand using cotton gloves soaked in toluene. - To smooth the surface, KOT uses cotton gloves soaked in toluene. - All repairs were performed in a vertical position with the valve installed in the line. |  |  |  | Woong Ock | Adisac | 2023.09.06
9 | 9-1 Put the mixture of 6-2 slowly outside the tap before step 8 is fully harden. 9-2 Use a brush dipped in thinner to smooth the surface. | [6 empty] | Woong Ock | Adisac | 2023.09.06
10 | If the surface is uneven, use a grinder to smooth the surface as a final treat. |  |  | End time | : | 12:00 |  | Woong Ock | Adisac | 2023.09.06
11 | Mixing Sunpat Eco 310 ratio of main material and hardner 100:8, and apply on the repaired area for the coating. Record expiry date of Eco310. |  |  | Expiry date | : | No coating is applied |  | Woong Ock | Adisac | 2023.09.06
12 | 12-1 Visual Inspection |  |  | good |  |  |  | Woong Ock | Adisac | 2023.09.06
| 12-2 Palpation check (degree of hardness) |  |  | The surface is not smooth like CEPHAS and feels a little rough. |  |  |  | Woong Ock | Adisac | 2023.09.06
| 12-3 Hardness check(shore A 95±5) |  |  | over 95 for all lifting hole |  |  |  | Woong Ock | Adisac | 2023.09.06
| 12-4 Spark test - 3000V/1mm (Same as Disc Rubber Lining Thicness) |  |  | 18000V / No problem |  |  |  | Woong Ock | Adisac | 2023.09.06
* This check sheet applies only to GPD PJT #3, 4 DISC Hole Repair
* Repair work is carried out with the disk in a horizontal state.